## 3pteveData
SetName | Cycle | Time_S | Size_mm | Displacement_mm | Force_N
E2_Bending | 1-Compress | 0 | 51.523 | 0 | 0.813 | L = 60.3
E2_Bending | 1-Compress | 0.2 | 51.5 | 0.023 | 0.28 | A = 12.43
E2_Bending | 1-Compress | 0.4 | 51.475 | 0.048 | 0.174 | B = 7.51
E2_Bending | 1-Compress | 0.6 | 51.45 | 0.073 | 0.174
E2_Bending | 1-Compress | 0.8 | 51.425 | 0.098 | 0.387
E2_Bending | 1-Compress | 1 | 51.4 | 0.123 | 0.28
E2_Bending | 1-Compress | 1.2 | 51.375 | 0.148 | 0.706
E2_Bending | 1-Compress | 1.4 | 51.35 | 0.173 | 0.28
E2_Bending | 1-Compress | 1.6 | 51.325 | 0.198 | 0.493
E2_Bending | 1-Compress | 1.8 | 51.3 | 0.223 | 0.813
E2_Bending | 1-Compress | 2 | 51.275 | 0.248 | 0.387
E2_Bending | 1-Compress | 2.2 | 51.25 | 0.273 | 1.026
E2_Bending | 1-Compress | 2.4 | 51.225 | 0.298 | 0.919
E2_Bending | 1-Compress | 2.6 | 51.2 | 0.323 | 1.026
E2_Bending | 1-Compress | 2.8 | 51.175 | 0.348 | 1.026
E2_Bending | 1-Compress | 3 | 51.15 | 0.373 | 1.026
E2_Bending | 1-Compress | 3.2 | 51.125 | 0.398 | 1.132
E2_Bending | 1-Compress | 3.4 | 51.1 | 0.423 | 1.452
E2_Bending | 1-Compress | 3.6 | 51.074 | 0.449 | 1.132
E2_Bending | 1-Compress | 3.8 | 51.05 | 0.473 | 1.452
E2_Bending | 1-Compress | 4 | 51.025 | 0.498 | 1.239
E2_Bending | 1-Compress | 4.2 | 51 | 0.523 | 1.239
E2_Bending | 1-Compress | 4.4 | 50.974 | 0.549 | 1.559
E2_Bending | 1-Compress | 4.6 | 50.949 | 0.574 | 1.878
E2_Bending | 1-Compress | 4.8 | 50.924 | 0.599 | 1.878
E2_Bending | 1-Compress | 5 | 50.899 | 0.624 | 1.878
E2_Bending | 1-Compress | 5.2 | 50.874 | 0.649 | 1.878
E2_Bending | 1-Compress | 5.4 | 50.849 | 0.674 | 1.878
E2_Bending | 1-Compress | 5.6 | 50.824 | 0.699 | 1.985
E2_Bending | 1-Compress | 5.8 | 50.799 | 0.724 | 2.091
E2_Bending | 1-Compress | 6 | 50.774 | 0.749 | 2.198
E2_Bending | 1-Compress | 6.2 | 50.749 | 0.774 | 1.985
E2_Bending | 1-Compress | 6.4 | 50.724 | 0.799 | 1.985
E2_Bending | 1-Compress | 6.6 | 50.699 | 0.824 | 2.304
E2_Bending | 1-Compress | 6.8 | 50.674 | 0.849 | 2.73
E2_Bending | 1-Compress | 7 | 50.649 | 0.874 | 2.411
E2_Bending | 1-Compress | 7.2 | 50.624 | 0.899 | 2.624
E2_Bending | 1-Compress | 7.4 | 50.599 | 0.924 | 2.624
E2_Bending | 1-Compress | 7.6 | 50.574 | 0.949 | 2.73
E2_Bending | 1-Compress | 7.8 | 50.549 | 0.974 | 2.73
E2_Bending | 1-Compress | 8 | 50.524 | 0.999 | 2.73
E2_Bending | 1-Compress | 8.2 | 50.499 | 1.024 | 2.837
E2_Bending | 1-Compress | 8.4 | 50.474 | 1.049 | 3.157
E2_Bending | 1-Compress | 8.6 | 50.448 | 1.075 | 3.263
E2_Bending | 1-Compress | 8.8 | 50.423 | 1.1 | 3.476
E2_Bending | 1-Compress | 9 | 50.398 | 1.125 | 3.476
E2_Bending | 1-Compress | 9.2 | 50.374 | 1.149 | 3.157
E2_Bending | 1-Compress | 9.4 | 50.348 | 1.175 | 3.583
E2_Bending | 1-Compress | 9.6 | 50.323 | 1.2 | 3.583
E2_Bending | 1-Compress | 9.8 | 50.298 | 1.225 | 3.583
E2_Bending | 1-Compress | 10 | 50.273 | 1.25 | 3.583
E2_Bending | 1-Compress | 10.2 | 50.248 | 1.275 | 3.689
E2_Bending | 1-Compress | 10.4 | 50.223 | 1.3 | 4.115
E2_Bending | 1-Compress | 10.6 | 50.198 | 1.325 | 4.329
E2_Bending | 1-Compress | 10.8 | 50.173 | 1.35 | 4.009
E2_Bending | 1-Compress | 11 | 50.148 | 1.375 | 4.329
E2_Bending | 1-Compress | 11.2 | 50.123 | 1.4 | 4.115
E2_Bending | 1-Compress | 11.4 | 50.098 | 1.425 | 4.009
E2_Bending | 1-Compress | 11.6 | 50.073 | 1.45 | 3.689
E2_Bending | 1-Compress | 11.8 | 50.048 | 1.475 | 4.009
E2_Bending | 1-Compress | 12 | 50.023 | 1.5 | 3.796
E2_Bending | 1-Compress | 12.2 | 49.998 | 1.525 | 4.329
E2_Bending | 1-Compress | 12.4 | 49.973 | 1.55 | 4.435
E2_Bending | 1-Compress | 12.6 | 49.948 | 1.575 | 4.435
E2_Bending | 1-Compress | 12.8 | 49.923 | 1.6 | 4.435
E2_Bending | 1-Compress | 13 | 49.898 | 1.625 | 4.435
E2_Bending | 1-Compress | 13.2 | 49.873 | 1.65 | 4.542
E2_Bending | 1-Compress | 13.4 | 49.848 | 1.675 | 4.861
E2_Bending | 1-Compress | 13.6 | 49.823 | 1.7 | 4.755
E2_Bending | 1-Compress | 13.8 | 49.798 | 1.725 | 4.648
E2_Bending | 1-Compress | 14 | 49.773 | 1.75 | 4.968
E2_Bending | 1-Compress | 14.2 | 49.748 | 1.775 | 4.968
E2_Bending | 1-Compress | 14.4 | 49.722 | 1.801 | 5.287
E2_Bending | 1-Compress | 14.6 | 49.697 | 1.826 | 5.287
E2_Bending | 1-Compress | 14.8 | 49.672 | 1.851 | 5.287
E2_Bending | 1-Compress | 15 | 49.647 | 1.876 | 5.287
E2_Bending | 1-Compress | 15.2 | 49.622 | 1.901 | 5.394
E2_Bending | 1-Compress | 15.4 | 49.597 | 1.926 | 5.5
E2_Bending | 1-Compress | 15.6 | 49.572 | 1.951 | 5.82
E2_Bending | 1-Compress | 15.8 | 49.547 | 1.976 | 5.394
E2_Bending | 1-Compress | 16 | 49.522 | 2.001 | 5.607
E2_Bending | 1-Compress | 16.2 | 49.497 | 2.026 | 5.713
E2_Bending | 1-Compress | 16.4 | 49.472 | 2.051 | 6.14
E2_Bending | 1-Compress | 16.6 | 49.447 | 2.076 | 6.14
E2_Bending | 1-Compress | 16.8 | 49.422 | 2.101 | 6.14
E2_Bending | 1-Compress | 17 | 49.397 | 2.126 | 6.14
E2_Bending | 1-Compress | 17.2 | 49.372 | 2.151 | 5.927
E2_Bending | 1-Compress | 17.4 | 49.347 | 2.176 | 6.14
E2_Bending | 1-Compress | 17.6 | 49.322 | 2.201 | 6.14
E2_Bending | 1-Compress | 17.8 | 49.297 | 2.226 | 6.246
E2_Bending | 1-Compress | 18 | 49.272 | 2.251 | 6.14
E2_Bending | 1-Compress | 18.2 | 49.247 | 2.276 | 6.459
E2_Bending | 1-Compress | 18.4 | 49.221 | 2.302 | 6.779
E2_Bending | 1-Compress | 18.6 | 49.196 | 2.327 | 6.885
E2_Bending | 1-Compress | 18.8 | 49.172 | 2.351 | 6.566
E2_Bending | 1-Compress | 19 | 49.147 | 2.376 | 6.992
E2_Bending | 1-Compress | 19.2 | 49.121 | 2.402 | 6.779
E2_Bending | 1-Compress | 19.4 | 49.096 | 2.427 | 6.992
E2_Bending | 1-Compress | 19.6 | 49.071 | 2.452 | 6.992
E2_Bending | 1-Compress | 19.8 | 49.047 | 2.476 | 6.992
E2_Bending | 1-Compress | 20 | 49.022 | 2.501 | 7.098
E2_Bending | 1-Compress | 20.2 | 48.996 | 2.527 | 7.205
E2_Bending | 1-Compress | 20.4 | 48.971 | 2.552 | 7.418
E2_Bending | 1-Compress | 20.6 | 48.946 | 2.577 | 7.844
E2_Bending | 1-Compress | 20.8 | 48.921 | 2.602 | 7.631
E2_Bending | 1-Compress | 21 | 48.896 | 2.627 | 7.418
E2_Bending | 1-Compress | 21.2 | 48.871 | 2.652 | 7.844
E2_Bending | 1-Compress | 21.4 | 48.846 | 2.677 | 7.631
E2_Bending | 1-Compress | 21.6 | 48.821 | 2.702 | 7.844
E2_Bending | 1-Compress | 21.8 | 48.796 | 2.727 | 7.844
E2_Bending | 1-Compress | 22 | 48.771 | 2.752 | 7.844
E2_Bending | 1-Compress | 22.2 | 48.746 | 2.777 | 7.844
E2_Bending | 1-Compress | 22.4 | 48.721 | 2.802 | 7.951
E2_Bending | 1-Compress | 22.6 | 48.696 | 2.827 | 8.057
E2_Bending | 1-Compress | 22.8 | 48.671 | 2.852 | 8.27
E2_Bending | 1-Compress | 23 | 48.646 | 2.877 | 8.057
E2_Bending | 1-Compress | 23.2 | 48.621 | 2.902 | 7.844
E2_Bending | 1-Compress | 23.4 | 48.596 | 2.927 | 7.844
E2_Bending | 1-Compress | 23.6 | 48.571 | 2.952 | 7.844
E2_Bending | 1-Compress | 23.8 | 48.546 | 2.977 | 7.951
E2_Bending | 1-Compress | 24 | 48.521 | 3.002 | 8.164
E2_Bending | 1-Compress | 24.2 | 48.495 | 3.028 | 8.27
E2_Bending | 1-Compress | 24.4 | 48.47 | 3.053 | 7.951
E2_Bending | 1-Compress | 24.6 | 48.445 | 3.078 | 8.27
E2_Bending | 1-Compress | 24.8 | 48.42 | 3.103 | 8.27
E2_Bending | 1-Compress | 25 | 48.395 | 3.128 | 8.59
E2_Bending | 1-Compress | 25.2 | 48.37 | 3.153 | 8.696
E2_Bending | 1-Compress | 25.4 | 48.345 | 3.178 | 8.696
E2_Bending | 1-Compress | 25.6 | 48.32 | 3.203 | 8.696
E2_Bending | 1-Compress | 25.8 | 48.295 | 3.228 | 8.91
E2_Bending | 1-Compress | 26 | 48.27 | 3.253 | 8.696
E2_Bending | 1-Compress | 26.2 | 48.245 | 3.278 | 8.696
E2_Bending | 1-Compress | 26.4 | 48.22 | 3.303 | 8.803
E2_Bending | 1-Compress | 26.6 | 48.195 | 3.328 | 8.91
E2_Bending | 1-Compress | 26.8 | 48.17 | 3.353 | 9.123
E2_Bending | 1-Compress | 27 | 48.145 | 3.378 | 8.803
E2_Bending | 1-Compress | 27.2 | 48.12 | 3.403 | 9.016
E2_Bending | 1-Compress | 27.4 | 48.095 | 3.428 | 9.123
E2_Bending | 1-Compress | 27.6 | 48.07 | 3.453 | 8.91
E2_Bending | 1-Compress | 27.8 | 48.045 | 3.478 | 9.229
E2_Bending | 1-Compress | 28 | 48.02 | 3.503 | 9.549
E2_Bending | 1-Compress | 28.2 | 47.995 | 3.528 | 9.549
E2_Bending | 1-Compress | 28.4 | 47.97 | 3.553 | 9.549
E2_Bending | 1-Compress | 28.6 | 47.945 | 3.578 | 9.549
E2_Bending | 1-Compress | 28.8 | 47.92 | 3.603 | 9.549
E2_Bending | 1-Compress | 29 | 47.895 | 3.628 | 9.549
E2_Bending | 1-Compress | 29.2 | 47.869 | 3.654 | 9.549
E2_Bending | 1-Compress | 29.4 | 47.845 | 3.678 | 9.762
E2_Bending | 1-Compress | 29.6 | 47.82 | 3.703 | 9.762
E2_Bending | 1-Compress | 29.8 | 47.795 | 3.728 | 9.762
E2_Bending | 1-Compress | 30 | 47.773 | 3.75 | 10.081
E2_Bending | 1-Compress | 30.2 | 47.753 | 3.77 | 9.655
E2_Bending | 1-Compress | 30.4 | 47.728 | 3.795 | 9.868
E2_Bending | 1-Compress | 30.6 | 47.702 | 3.821 | 9.975
E2_Bending | 1-Compress | 30.8 | 47.678 | 3.845 | 9.655
E2_Bending | 1-Compress | 31 | 47.653 | 3.87 | 9.975
E2_Bending | 1-Compress | 31.2 | 47.628 | 3.895 | 10.081
E2_Bending | 1-Compress | 31.4 | 47.603 | 3.92 | 9.975
E2_Bending | 1-Compress | 31.6 | 47.577 | 3.946 | 9.975
E2_Bending | 1-Compress | 31.8 | 47.552 | 3.971 | 10.401
E2_Bending | 1-Compress | 32 | 47.527 | 3.996 | 10.294
E2_Bending | 1-Compress | 32.2 | 47.502 | 4.021 | 10.081
E2_Bending | 1-Compress | 32.4 | 47.477 | 4.046 | 10.401
E2_Bending | 1-Compress | 32.6 | 47.452 | 4.071 | 10.081
E2_Bending | 1-Compress | 32.8 | 47.427 | 4.096 | 10.401
E2_Bending | 1-Compress | 33 | 47.402 | 4.121 | 10.294
E2_Bending | 1-Compress | 33.2 | 47.377 | 4.146 | 10.188
E2_Bending | 1-Compress | 33.4 | 47.352 | 4.171 | 10.401
E2_Bending | 1-Compress | 33.6 | 47.327 | 4.196 | 10.401
E2_Bending | 1-Compress | 33.8 | 47.302 | 4.221 | 10.401
E2_Bending | 1-Compress | 34 | 47.277 | 4.246 | 10.401
E2_Bending | 1-Compress | 34.2 | 47.252 | 4.271 | 10.401
E2_Bending | 1-Compress | 34.4 | 47.227 | 4.296 | 10.401
E2_Bending | 1-Compress | 34.6 | 47.202 | 4.321 | 10.401
E2_Bending | 1-Compress | 34.8 | 47.177 | 4.346 | 10.508
E2_Bending | 1-Compress | 35 | 47.152 | 4.371 | 10.401
E2_Bending | 1-Compress | 35.2 | 47.127 | 4.396 | 10.508
E2_Bending | 1-Compress | 35.4 | 47.102 | 4.421 | 10.721
E2_Bending | 1-Compress | 35.6 | 47.076 | 4.447 | 10.721
E2_Bending | 1-Compress | 35.8 | 47.051 | 4.472 | 10.934
E2_Bending | 1-Compress | 36 | 47.026 | 4.497 | 11.04
E2_Bending | 1-Compress | 36.2 | 47.001 | 4.522 | 11.147
E2_Bending | 1-Compress | 36.4 | 46.976 | 4.547 | 10.827
E2_Bending | 1-Compress | 36.6 | 46.951 | 4.572 | 11.253
E2_Bending | 1-Compress | 36.8 | 46.926 | 4.597 | 11.04
E2_Bending | 1-Compress | 37 | 46.901 | 4.622 | 10.827
E2_Bending | 1-Compress | 37.2 | 46.876 | 4.647 | 11.253
E2_Bending | 1-Compress | 37.4 | 46.851 | 4.672 | 10.934
E2_Bending | 1-Compress | 37.6 | 46.826 | 4.697 | 11.147
E2_Bending | 1-Compress | 37.8 | 46.801 | 4.722 | 11.147
E2_Bending | 1-Compress | 38 | 46.776 | 4.747 | 10.934
E2_Bending | 1-Compress | 38.2 | 46.751 | 4.772 | 11.253
E2_Bending | 1-Compress | 38.4 | 46.726 | 4.797 | 11.253
E2_Bending | 1-Compress | 38.6 | 46.701 | 4.822 | 11.253
E2_Bending | 1-Compress | 38.8 | 46.676 | 4.847 | 11.253
E2_Bending | 1-Compress | 39 | 46.651 | 4.872 | 11.253
E2_Bending | 1-Compress | 39.2 | 46.626 | 4.897 | 11.253
E2_Bending | 1-Compress | 39.4 | 46.601 | 4.922 | 11.253
E2_Bending | 1-Compress | 39.6 | 46.576 | 4.947 | 11.253
E2_Bending | 1-Compress | 39.8 | 46.55 | 4.973 | 11.253
E2_Bending | 1-Compress | 40 | 46.525 | 4.998 | 11.253
E2_Bending | 1-Compress | 40.2 | 46.501 | 5.022 | 11.253
E2_Bending | 1-Compress | 40.4 | 46.476 | 5.047 | 11.253
E2_Bending | 1-Compress | 40.6 | 46.45 | 5.073 | 11.253
E2_Bending | 1-Compress | 40.8 | 46.425 | 5.098 | 11.253
E2_Bending | 1-Compress | 41 | 46.4 | 5.123 | 11.253
E2_Bending | 1-Compress | 41.2 | 46.375 | 5.148 | 11.253
E2_Bending | 1-Compress | 41.4 | 46.35 | 5.173 | 11.36
E2_Bending | 1-Compress | 41.6 | 46.325 | 5.198 | 11.253
E2_Bending | 1-Compress | 41.8 | 46.3 | 5.223 | 11.36
E2_Bending | 1-Compress | 42 | 46.275 | 5.248 | 11.999
E2_Bending | 1-Compress | 42.2 | 46.25 | 5.273 | 11.679
E2_Bending | 1-Compress | 42.4 | 46.225 | 5.298 | 11.893
E2_Bending | 1-Compress | 42.6 | 46.2 | 5.323 | 11.893
E2_Bending | 1-Compress | 42.8 | 46.175 | 5.348 | 11.679
E2_Bending | 1-Compress | 43 | 46.15 | 5.373 | 12.106
E2_Bending | 1-Compress | 43.2 | 46.125 | 5.398 | 0.28
E2_Bending | 1-Compress | 43.4 | 46.1 | 5.423 | -0.146
E2_Bending | 1-Compress | 43.6 | 46.075 | 5.448 | 0.174
E2_Bending | 1-Compress | 43.8 | 46.05 | 5.473 | -0.146
E2_Bending | 1-Compress | 44 | 46.025 | 5.498 | -0.039
E2_Bending | 1-Compress | 44.2 | 46 | 5.523 | 0.067
E2_Bending | 1-Compress | 44.4 | 45.975 | 5.548 | -0.252
E2_Bending | 1-Compress | 44.6 | 45.95 | 5.573 | 0.174
E2_Bending | 1-Compress | 44.8 | 45.924 | 5.599 | -0.039
E2_Bending | 1-Compress | 45 | 45.899 | 5.624 | -0.039
E2_Bending | 1-Compress | 45.2 | 45.875 | 5.648 | 0.174
E2_Bending | 1-Compress | 45.4 | 45.85 | 5.673 | -0.146
E2_Bending | 1-Compress | 45.6 | 45.824 | 5.699 | -0.039
E2_Bending | 1-Compress | 45.8 | 45.799 | 5.724 | 0.067
E2_Bending | 1-Compress | 46 | 45.774 | 5.749 | -0.252
E2_Bending | 1-Compress | 46.2 | 45.749 | 5.774 | 0.174
E2_Bending | 1-Compress | 46.4 | 45.724 | 5.799 | -0.039
E2_Bending | 1-Compress | 46.6 | 45.699 | 5.824 | -0.146
E2_Bending | 1-Compress | 46.8 | 45.674 | 5.849 | 0.174
E2_Bending | 1-Compress | 47 | 45.649 | 5.874 | -0.146
E2_Bending | 1-Compress | 47.2 | 45.624 | 5.899 | -0.039
E2_Bending | 1-Compress | 47.4 | 45.599 | 5.924 | 0.067
E2_Bending | 1-Compress | 47.6 | 45.574 | 5.949 | -0.252
E2_Bending | 1-Compress | 47.8 | 45.549 | 5.974 | 0.174
E2_Bending | 1-Compress | 48 | 45.524 | 5.999 | -0.039
E2_Bending | 1-Compress | 48.2 | 45.499 | 6.024 | -0.252
E2_Bending | 1-Compress | 48.4 | 45.474 | 6.049 | 0.174
E2_Bending | 1-Compress | 48.6 | 45.449 | 6.074 | -0.146
E2_Bending | 1-Compress | 48.8 | 45.424 | 6.099 | -0.039
E2_Bending | 1-Compress | 49 | 45.399 | 6.124 | 0.067
E2_Bending | 1-Compress | 49.2 | 45.374 | 6.149 | -0.146
E2_Bending | 1-Compress | 49.4 | 45.349 | 6.174 | 0.174
E2_Bending | 1-Compress | 49.6 | 45.324 | 6.199 | -0.039
E2_Bending | 1-Compress | 49.8 | 45.298 | 6.225 | -0.146
E2_Bending | 1-Compress | 50 | 45.273 | 6.25 | 0.174
E2_Bending | 1-Compress | 50.2 | 45.248 | 6.275 | -0.146
E2_Bending | 1-Compress | 50.4 | 45.223 | 6.3 | 0.067
E2_Bending | 1-Compress | 50.6 | 45.198 | 6.325 | 0.067
E2_Bending | 1-Compress | 50.8 | 45.173 | 6.35 | -0.252
E2_Bending | 1-Compress | 51 | 45.148 | 6.375 | 0.174
E2_Bending | 1-Compress | 51.2 | 45.123 | 6.4 | -0.039
E2_Bending | 1-Compress | 51.4 | 45.098 | 6.425 | -0.146
E2_Bending | 1-Compress | 51.6 | 45.073 | 6.45 | 0.174
E2_Bending | 1-Compress | 51.8 | 45.048 | 6.475 | -0.146
E2_Bending | 1-Compress | 52 | 45.023 | 6.5 | -0.039
E2_Bending | 1-Compress | 52.2 | 44.998 | 6.525 | 0.067
E2_Bending | 1-Compress | 52.4 | 44.973 | 6.55 | -0.146
E2_Bending | 1-Compress | 52.6 | 44.948 | 6.575 | 0.174
E2_Bending | 1-Compress | 52.8 | 44.923 | 6.6 | -0.039
E2_Bending | 1-Compress | 53 | 44.898 | 6.625 | -0.252
E2_Bending | 1-Compress | 53.2 | 44.873 | 6.65 | 0.174
E2_Bending | 1-Compress | 53.4 | 44.848 | 6.675 | -0.146
E2_Bending | 1-Compress | 53.6 | 44.823 | 6.7 | -0.039
E2_Bending | 1-Compress | 53.8 | 44.798 | 6.725 | 0.067