## 4pteveData
SetName | Cycle | Time_S | Size_mm | Displacement_mm | Force_N
E2_Bending | 1-Compress | 0 | 54.352 | 0 | 0.841
E2_Bending | 1-Compress | 0.2 | 54.329 | 0.023 | 0.947 | L = 60.3mm
E2_Bending | 1-Compress | 0.4 | 54.304 | 0.048 | 1.693 | A = 9.25mm
E2_Bending | 1-Compress | 0.6 | 54.279 | 0.073 | 2.012 | B = 12.49mm
E2_Bending | 1-Compress | 0.8 | 54.254 | 0.098 | 2.332
E2_Bending | 1-Compress | 1 | 54.229 | 0.123 | 2.119
E2_Bending | 1-Compress | 1.2 | 54.204 | 0.148 | 2.545
E2_Bending | 1-Compress | 1.4 | 54.179 | 0.173 | 3.184
E2_Bending | 1-Compress | 1.6 | 54.154 | 0.198 | 3.291
E2_Bending | 1-Compress | 1.8 | 54.129 | 0.223 | 3.61
E2_Bending | 1-Compress | 2 | 54.104 | 0.248 | 3.93
E2_Bending | 1-Compress | 2.2 | 54.079 | 0.273 | 3.717
E2_Bending | 1-Compress | 2.4 | 54.054 | 0.298 | 4.25
E2_Bending | 1-Compress | 2.6 | 54.029 | 0.323 | 4.25
E2_Bending | 1-Compress | 2.8 | 54.004 | 0.348 | 4.356
E2_Bending | 1-Compress | 3 | 53.979 | 0.373 | 5.102
E2_Bending | 1-Compress | 3.2 | 53.954 | 0.398 | 5.315
E2_Bending | 1-Compress | 3.4 | 53.929 | 0.423 | 5.209
E2_Bending | 1-Compress | 3.6 | 53.904 | 0.448 | 5.954
E2_Bending | 1-Compress | 3.8 | 53.879 | 0.473 | 5.954
E2_Bending | 1-Compress | 4 | 53.854 | 0.498 | 6.38
E2_Bending | 1-Compress | 4.2 | 53.829 | 0.523 | 6.38
E2_Bending | 1-Compress | 4.4 | 53.804 | 0.548 | 6.807
E2_Bending | 1-Compress | 4.6 | 53.778 | 0.574 | 7.02
E2_Bending | 1-Compress | 4.8 | 53.753 | 0.599 | 7.339
E2_Bending | 1-Compress | 5 | 53.728 | 0.624 | 7.659
E2_Bending | 1-Compress | 5.2 | 53.703 | 0.649 | 7.872
E2_Bending | 1-Compress | 5.4 | 53.678 | 0.674 | 7.872
E2_Bending | 1-Compress | 5.6 | 53.653 | 0.699 | 7.765
E2_Bending | 1-Compress | 5.8 | 53.628 | 0.724 | 8.511
E2_Bending | 1-Compress | 6 | 53.603 | 0.749 | 8.618
E2_Bending | 1-Compress | 6.2 | 53.578 | 0.774 | 8.724
E2_Bending | 1-Compress | 6.4 | 53.553 | 0.799 | 9.363
E2_Bending | 1-Compress | 6.6 | 53.528 | 0.824 | 9.47
E2_Bending | 1-Compress | 6.8 | 53.503 | 0.849 | 9.79
E2_Bending | 1-Compress | 7 | 53.478 | 0.874 | 10.109
E2_Bending | 1-Compress | 7.2 | 53.453 | 0.899 | 10.216
E2_Bending | 1-Compress | 7.4 | 53.428 | 0.924 | 10.642
E2_Bending | 1-Compress | 7.6 | 53.403 | 0.949 | 11.068
E2_Bending | 1-Compress | 7.8 | 53.378 | 0.974 | 11.281
E2_Bending | 1-Compress | 8 | 53.353 | 0.999 | 11.707
E2_Bending | 1-Compress | 8.2 | 53.328 | 1.024 | 11.281
E2_Bending | 1-Compress | 8.4 | 53.303 | 1.049 | 11.92
E2_Bending | 1-Compress | 8.6 | 53.278 | 1.074 | 12.24
E2_Bending | 1-Compress | 8.8 | 53.252 | 1.1 | 12.346
E2_Bending | 1-Compress | 9 | 53.227 | 1.125 | 12.773
E2_Bending | 1-Compress | 9.2 | 53.203 | 1.149 | 12.986
E2_Bending | 1-Compress | 9.4 | 53.178 | 1.174 | 13.625
E2_Bending | 1-Compress | 9.6 | 53.152 | 1.2 | 13.838
E2_Bending | 1-Compress | 9.8 | 53.127 | 1.225 | 13.625
E2_Bending | 1-Compress | 10 | 53.102 | 1.25 | 14.157
E2_Bending | 1-Compress | 10.2 | 53.078 | 1.274 | 14.477
E2_Bending | 1-Compress | 10.4 | 53.052 | 1.3 | 14.797
E2_Bending | 1-Compress | 10.6 | 53.027 | 1.325 | 14.903
E2_Bending | 1-Compress | 10.8 | 53.002 | 1.35 | 15.329
E2_Bending | 1-Compress | 11 | 52.977 | 1.375 | 15.969
E2_Bending | 1-Compress | 11.2 | 52.952 | 1.4 | 15.755
E2_Bending | 1-Compress | 11.4 | 52.927 | 1.425 | 15.436
E2_Bending | 1-Compress | 11.6 | 52.902 | 1.45 | 16.182
E2_Bending | 1-Compress | 11.8 | 52.877 | 1.475 | 16.395
E2_Bending | 1-Compress | 12 | 52.852 | 1.5 | 17.034
E2_Bending | 1-Compress | 12.2 | 52.827 | 1.525 | 17.247
E2_Bending | 1-Compress | 12.4 | 52.802 | 1.55 | 17.247
E2_Bending | 1-Compress | 12.6 | 52.777 | 1.575 | 17.78
E2_Bending | 1-Compress | 12.8 | 52.752 | 1.6 | 17.886
E2_Bending | 1-Compress | 13 | 52.727 | 1.625 | 18.738
E2_Bending | 1-Compress | 13.2 | 52.702 | 1.65 | 18.525
E2_Bending | 1-Compress | 13.4 | 52.677 | 1.675 | 18.738
E2_Bending | 1-Compress | 13.6 | 52.652 | 1.7 | 19.484
E2_Bending | 1-Compress | 13.8 | 52.627 | 1.725 | 19.591
E2_Bending | 1-Compress | 14 | 52.602 | 1.75 | 19.378
E2_Bending | 1-Compress | 14.2 | 52.577 | 1.775 | 19.591
E2_Bending | 1-Compress | 14.4 | 52.552 | 1.8 | 20.017
E2_Bending | 1-Compress | 14.6 | 52.526 | 1.826 | 20.23
E2_Bending | 1-Compress | 14.8 | 52.501 | 1.851 | 20.443
E2_Bending | 1-Compress | 15 | 52.476 | 1.876 | 20.656
E2_Bending | 1-Compress | 15.2 | 52.451 | 1.901 | 20.976
E2_Bending | 1-Compress | 15.4 | 52.426 | 1.926 | 21.295
E2_Bending | 1-Compress | 15.6 | 52.401 | 1.951 | 21.295
E2_Bending | 1-Compress | 15.8 | 52.376 | 1.976 | 21.935
E2_Bending | 1-Compress | 16 | 52.351 | 2.001 | 21.721
E2_Bending | 1-Compress | 16.2 | 52.326 | 2.026 | 22.148
E2_Bending | 1-Compress | 16.4 | 52.301 | 2.051 | 22.361
E2_Bending | 1-Compress | 16.6 | 52.276 | 2.076 | 22.68
E2_Bending | 1-Compress | 16.8 | 52.251 | 2.101 | 23
E2_Bending | 1-Compress | 17 | 52.226 | 2.126 | 23
E2_Bending | 1-Compress | 17.2 | 52.201 | 2.151 | 23.746
E2_Bending | 1-Compress | 17.4 | 52.176 | 2.176 | 23.213
E2_Bending | 1-Compress | 17.6 | 52.151 | 2.201 | 23.533
E2_Bending | 1-Compress | 17.8 | 52.126 | 2.226 | 23.852
E2_Bending | 1-Compress | 18 | 52.101 | 2.251 | 23.959
E2_Bending | 1-Compress | 18.2 | 52.076 | 2.276 | 24.278
E2_Bending | 1-Compress | 18.4 | 52.051 | 2.301 | 24.704
E2_Bending | 1-Compress | 18.6 | 52.025 | 2.327 | 24.704
E2_Bending | 1-Compress | 18.8 | 52.001 | 2.351 | 24.918
E2_Bending | 1-Compress | 19 | 51.976 | 2.376 | 25.237
E2_Bending | 1-Compress | 19.2 | 51.951 | 2.401 | 25.557
E2_Bending | 1-Compress | 19.4 | 51.926 | 2.426 | 25.557
E2_Bending | 1-Compress | 19.6 | 51.9 | 2.452 | 25.557
E2_Bending | 1-Compress | 19.8 | 51.876 | 2.476 | 25.876
E2_Bending | 1-Compress | 20 | 51.851 | 2.501 | 26.302
E2_Bending | 1-Compress | 20.2 | 51.826 | 2.526 | 26.089
E2_Bending | 1-Compress | 20.4 | 51.8 | 2.552 | 26.409
E2_Bending | 1-Compress | 20.6 | 51.775 | 2.577 | 26.409
E2_Bending | 1-Compress | 20.8 | 51.75 | 2.602 | 26.835
E2_Bending | 1-Compress | 21 | 51.725 | 2.627 | 27.261
E2_Bending | 1-Compress | 21.2 | 51.7 | 2.652 | 27.261
E2_Bending | 1-Compress | 21.4 | 51.675 | 2.677 | 27.261
E2_Bending | 1-Compress | 21.6 | 51.65 | 2.702 | 27.474
E2_Bending | 1-Compress | 21.8 | 51.625 | 2.727 | 27.261
E2_Bending | 1-Compress | 22 | 51.6 | 2.752 | 27.368
E2_Bending | 1-Compress | 22.2 | 51.575 | 2.777 | 27.474
E2_Bending | 1-Compress | 22.4 | 51.55 | 2.802 | 28.114
E2_Bending | 1-Compress | 22.6 | 51.525 | 2.827 | 28.114
E2_Bending | 1-Compress | 22.8 | 51.5 | 2.852 | 28.22
E2_Bending | 1-Compress | 23 | 51.475 | 2.877 | 28.433
E2_Bending | 1-Compress | 23.2 | 51.45 | 2.902 | 28.22
E2_Bending | 1-Compress | 23.4 | 51.425 | 2.927 | 28.966
E2_Bending | 1-Compress | 23.6 | 51.4 | 2.952 | 29.072
E2_Bending | 1-Compress | 23.8 | 51.375 | 2.977 | 29.179
E2_Bending | 1-Compress | 24 | 51.35 | 3.002 | 29.285
E2_Bending | 1-Compress | 24.2 | 51.325 | 3.027 | 29.818
E2_Bending | 1-Compress | 24.4 | 51.299 | 3.053 | 29.499
E2_Bending | 1-Compress | 24.6 | 51.274 | 3.078 | 29.818
E2_Bending | 1-Compress | 24.8 | 51.249 | 3.103 | 29.818
E2_Bending | 1-Compress | 25 | 51.224 | 3.128 | 30.244
E2_Bending | 1-Compress | 25.2 | 51.2 | 3.152 | 30.564
E2_Bending | 1-Compress | 25.4 | 51.174 | 3.178 | 30.564
E2_Bending | 1-Compress | 25.6 | 51.149 | 3.203 | 30.67
E2_Bending | 1-Compress | 25.8 | 51.124 | 3.228 | 30.67
E2_Bending | 1-Compress | 26 | 51.099 | 3.253 | 31.203
E2_Bending | 1-Compress | 26.2 | 51.074 | 3.278 | 31.31
E2_Bending | 1-Compress | 26.4 | 51.049 | 3.303 | 31.203
E2_Bending | 1-Compress | 26.6 | 51.024 | 3.328 | 31.203
E2_Bending | 1-Compress | 26.8 | 50.999 | 3.353 | 30.883
E2_Bending | 1-Compress | 27 | 50.974 | 3.378 | 31.097
E2_Bending | 1-Compress | 27.2 | 50.949 | 3.403 | 31.629
E2_Bending | 1-Compress | 27.4 | 50.924 | 3.428 | 31.523
E2_Bending | 1-Compress | 27.6 | 50.899 | 3.453 | 31.736
E2_Bending | 1-Compress | 27.8 | 50.874 | 3.478 | 31.949
E2_Bending | 1-Compress | 28 | 50.849 | 3.503 | 31.629
E2_Bending | 1-Compress | 28.2 | 50.824 | 3.528 | 32.375
E2_Bending | 1-Compress | 28.4 | 50.799 | 3.553 | 32.375
E2_Bending | 1-Compress | 28.6 | 50.774 | 3.578 | 32.375
E2_Bending | 1-Compress | 28.8 | 50.749 | 3.603 | 32.801
E2_Bending | 1-Compress | 29 | 50.724 | 3.628 | 32.482
E2_Bending | 1-Compress | 29.2 | 50.699 | 3.653 | 32.695
E2_Bending | 1-Compress | 29.4 | 50.674 | 3.678 | 33.227
E2_Bending | 1-Compress | 29.6 | 50.649 | 3.703 | 33.227
E2_Bending | 1-Compress | 29.8 | 50.624 | 3.728 | 33.227
E2_Bending | 1-Compress | 30 | 50.603 | 3.749 | 33.227
E2_Bending | 1-Compress | 30.2 | 50.582 | 3.77 | 33.227
E2_Bending | 1-Compress | 30.4 | 50.557 | 3.795 | 33.334
E2_Bending | 1-Compress | 30.6 | 50.532 | 3.82 | 33.227
E2_Bending | 1-Compress | 30.8 | 50.507 | 3.845 | 33.227
E2_Bending | 1-Compress | 31 | 50.482 | 3.87 | 33.866
E2_Bending | 1-Compress | 31.2 | 50.457 | 3.895 | 33.973
E2_Bending | 1-Compress | 31.4 | 50.432 | 3.92 | 33.653
E2_Bending | 1-Compress | 31.6 | 50.407 | 3.945 | 34.08
E2_Bending | 1-Compress | 31.8 | 50.382 | 3.97 | 34.08
E2_Bending | 1-Compress | 32 | 50.357 | 3.995 | 34.186
E2_Bending | 1-Compress | 32.2 | 50.332 | 4.02 | 34.399
E2_Bending | 1-Compress | 32.4 | 50.307 | 4.045 | 34.612
E2_Bending | 1-Compress | 32.6 | 50.281 | 4.071 | 34.612
E2_Bending | 1-Compress | 32.8 | 50.256 | 4.096 | 34.825
E2_Bending | 1-Compress | 33 | 50.231 | 4.121 | 34.506
E2_Bending | 1-Compress | 33.2 | 50.207 | 4.145 | 34.932
E2_Bending | 1-Compress | 33.4 | 50.181 | 4.171 | 34.932
E2_Bending | 1-Compress | 33.6 | 50.156 | 4.196 | 34.932
E2_Bending | 1-Compress | 33.8 | 50.131 | 4.221 | 34.932
E2_Bending | 1-Compress | 34 | 50.106 | 4.246 | 34.932
E2_Bending | 1-Compress | 34.2 | 50.081 | 4.271 | 35.038
E2_Bending | 1-Compress | 34.4 | 50.056 | 4.296 | 35.678
E2_Bending | 1-Compress | 34.6 | 50.031 | 4.321 | 35.251
E2_Bending | 1-Compress | 34.8 | 50.006 | 4.346 | 35.251
E2_Bending | 1-Compress | 35 | 49.981 | 4.371 | 34.932
E2_Bending | 1-Compress | 35.2 | 49.956 | 4.396 | 35.145
E2_Bending | 1-Compress | 35.4 | 49.931 | 4.421 | 35.038
E2_Bending | 1-Compress | 35.6 | 49.906 | 4.446 | 35.145
E2_Bending | 1-Compress | 35.8 | 49.881 | 4.471 | 35.251
E2_Bending | 1-Compress | 36 | 49.856 | 4.496 | 35.038
E2_Bending | 1-Compress | 36.2 | 49.831 | 4.521 | 35.358
E2_Bending | 1-Compress | 36.4 | 49.806 | 4.546 | 35.038
E2_Bending | 1-Compress | 36.6 | 49.781 | 4.571 | 35.145
E2_Bending | 1-Compress | 36.8 | 49.756 | 4.596 | 35.465
E2_Bending | 1-Compress | 37 | 49.731 | 4.621 | 35.038
E2_Bending | 1-Compress | 37.2 | 49.706 | 4.646 | 35.465
E2_Bending | 1-Compress | 37.4 | 49.681 | 4.671 | 35.784
E2_Bending | 1-Compress | 37.6 | 49.655 | 4.697 | 35.784
E2_Bending | 1-Compress | 37.8 | 49.63 | 4.722 | 35.784
E2_Bending | 1-Compress | 38 | 49.605 | 4.747 | 35.784
E2_Bending | 1-Compress | 38.2 | 49.58 | 4.772 | 35.784
E2_Bending | 1-Compress | 38.4 | 49.555 | 4.797 | 35.891
E2_Bending | 1-Compress | 38.6 | 49.53 | 4.822 | 35.891
E2_Bending | 1-Compress | 38.8 | 49.505 | 4.847 | 35.784
E2_Bending | 1-Compress | 39 | 49.48 | 4.872 | 35.997
E2_Bending | 1-Compress | 39.2 | 49.455 | 4.897 | 35.891
E2_Bending | 1-Compress | 39.4 | 49.43 | 4.922 | 35.038
E2_Bending | 1-Compress | 39.6 | 49.405 | 4.947 | 0.095
E2_Bending | 1-Compress | 39.8 | 49.38 | 4.972 | -0.012
E2_Bending | 1-Compress | 40 | 49.355 | 4.997 | -0.012
E2_Bending | 1-Compress | 40.2 | 49.33 | 5.022 | 0.095
E2_Bending | 1-Compress | 40.4 | 49.305 | 5.047 | -0.012
E2_Bending | 1-Compress | 40.6 | 49.28 | 5.072 | -0.012
E2_Bending | 1-Compress | 40.8 | 49.255 | 5.097 | -0.012
E2_Bending | 1-Compress | 41 | 49.23 | 5.122 | -0.012
E2_Bending | 1-Compress | 41.2 | 49.205 | 5.147 | -0.012
E2_Bending | 1-Compress | 41.4 | 49.18 | 5.172 | -0.012
E2_Bending | 1-Compress | 41.6 | 49.154 | 5.198 | -0.012
E2_Bending | 1-Compress | 41.8 | 49.129 | 5.223 | -0.012
E2_Bending | 1-Compress | 42 | 49.104 | 5.248 | -0.012
E2_Bending | 1-Compress | 42.2 | 49.08 | 5.272 | 0.095
E2_Bending | 1-Compress | 42.4 | 49.055 | 5.297 | -0.012
E2_Bending | 1-Compress | 42.6 | 49.029 | 5.323 | -0.012
E2_Bending | 1-Compress | 42.8 | 49.004 | 5.348 | 0.095
E2_Bending | 1-Compress | 43 | 48.979 | 5.373 | -0.012
E2_Bending | 1-Compress | 43.2 | 48.954 | 5.398 | -0.012
E2_Bending | 1-Compress | 43.4 | 48.929 | 5.423 | -0.012
E2_Bending | 1-Compress | 43.6 | 48.904 | 5.448 | -0.012
E2_Bending | 1-Compress | 43.8 | 48.879 | 5.473 | -0.012
E2_Bending | 1-Compress | 44 | 48.854 | 5.498 | -0.012
E2_Bending | 1-Compress | 44.2 | 48.829 | 5.523 | -0.012
E2_Bending | 1-Compress | 44.4 | 48.804 | 5.548 | -0.012
E2_Bending | 1-Compress | 44.6 | 48.779 | 5.573 | -0.012
E2_Bending | 1-Compress | 44.8 | 48.754 | 5.598 | -0.012
E2_Bending | 1-Compress | 45 | 48.729 | 5.623 | -0.012
E2_Bending | 1-Compress | 45.2 | 48.704 | 5.648 | -0.012
E2_Bending | 1-Compress | 45.4 | 48.679 | 5.673 | 0.095
E2_Bending | 1-Compress | 45.6 | 48.654 | 5.698 | -0.012
E2_Bending | 1-Compress | 45.8 | 48.629 | 5.723 | -0.012
E2_Bending | 1-Compress | 46 | 48.604 | 5.748 | 0.095
E2_Bending | 1-Compress | 46.2 | 48.579 | 5.773 | -0.012
E2_Bending | 1-Compress | 46.4 | 48.554 | 5.798 | 0.095
E2_Bending | 1-Compress | 46.6 | 48.528 | 5.824 | 0.095
E2_Bending | 1-Compress | 46.8 | 48.503 | 5.849 | -0.012
E2_Bending | 1-Compress | 47 | 48.478 | 5.874 | 0.095
E2_Bending | 1-Compress | 47.2 | 48.453 | 5.899 | -0.012
E2_Bending | 1-Compress | 47.4 | 48.428 | 5.924 | -0.012